## Sheet1
Merix Acceptance Testing and Frequency
2009-04-24
| BreconRidge notes | performed on product 1st run (FAI) | performed per product batch work order | performed on sample basis | other | Notes | Reference Report
Inspection
Material |  | X | X |  |  | AOI
Visual
edges of board |  | X | X
laminate imperfections |  | X | X |  |  | AOI
voids in plated hole |  | X | X
lifted lands |  | X | X
marking and traceability |  | X | X
workmanship |  | X | X
Solderability
surface/hole |  |  |  |  | X | Process Control | see Edge Dip.jpg and Wet Surface.jpg for reference data
Dimensional
board dimensional |  | X |  |  | X | Process control on production lot | refer to CMM Report
hole pattern accuracy |  | X | X |  |  | AOI
pattern feature accuracy |  | X | X |  |  | AOI
annular ring and breakout (internal) |  | X | X
annular ring (external) |  | X | X |  |  | AOI
bow and twist |  | X | X | X |  | Sample per lot | Merix Quality Report received upon delivery
solder resist coverage |  | X | X |  |  |  | Merix Quality Report received upon delivery
plating/coating thickness (electronic) |  | X | X | X |  | Sample per lot
Conductor Width
internal |  | X | X |  |  | AOI
external |  | X | X |  |  | AOI
Conductor Spacing
internal |  | X | X |  |  | AOI
external |  | X | X |  |  | AOI
Conductive Surfaces (Surface Only)
edge board contact, junction of gold plate to solder finish |  | X | X |  |  |  | Merix Quality Report received upon delivery
nicks, dents, pinholes |  | X | X |  |  |  | Merix Quality Report received upon delivery
dewetting/nonwetting |  | X | X |  |  |  | Merix Quality Report received upon delivery
edge board connector |  | X | X |  |  |  | Merix Quality Report received upon delivery
surface mount |  | X | X |  |  |  | Merix Quality Report received upon delivery
Physical
plating adhesion |  | X | X |  |  | Sample per lot | Merix Quality Report received upon delivery
solder resist cure and adhesion |  | X | X |  |  | Sample per lot | Merix Quality Report received upon delivery
Structural Integrity After Stress Types 3-6 (microsection)
plating integrity |  | X |  | X |  | If requested Microsection can be done per lot | Merix Metallurgical Report
laminate integrity |  | X |  |  |  | " | Merix Metallurgical Report
etchback/negative etchback |  | X |  |  |  | " | Merix Metallurgical Report
annular ring (internal) |  | X |  |  |  | " | Merix Metallurgical Report
lifted lands |  | X |  |  |  | " | Merix Metallurgical Report
hole plating thickness |  | X |  |  |  | " | Merix Metallurgical Report
surface plating and conductor thickness |  | X |  |  |  | " | Merix Metallurgical Report
conductor thickness (internal) |  | X |  |  |  | " | Merix Metallurgical Report
metal core spacing |  | X |  |  |  | " | Merix Metallurgical Report
dielectric thickness |  | X |  |  |  | " | Merix Metallurgical Report
resin fill of blind/buried vias |  | X |  |  |  | " | Merix Metallurgical Report
Structural Integrity after Stress Types 2 (microsection)
plating integrity |  | X |  |  |  | " | Merix Metallurgical Report
laminate integrity |  | X |  |  |  | " | Merix Metallurgical Report
lifted lands |  | X |  |  |  | " | Merix Metallurgical Report
hole plating thickness |  | X |  |  |  | " | Merix Metallurgical Report
surface plating and conductor thickness |  | X |  |  |  | " | Merix Metallurgical Report
Electrical
circuit continuity |  | X | X |  |  |  | Refer to electrical test certificate of compliance
insulation resistance |  | X | X |  |  |  | Refer to electrical test certificate of compliance
Cleanliness |  |  |  |  | X | Process control | Refer to electrical test certificate of compliance
cleanliness prior to solder resist applicaiont |  |  |  |  | X | Process control | Refer to electrical test certificate of compliance
Special Requrements (when specified)
metal core (horizontal microsection) | [5 empty] | As requested | Supplied when requested as deliverable by customer
solder resist thickness | [5 empty] | As requested | Supplied when requested as deliverable by customer
dielectric withstanding voltage | [5 empty] | As requested | Supplied when requested as deliverable by customer
circuit/plated-through shorts to metal substrate | [5 empty] | As requested | Supplied when requested as deliverable by customer
cleanliness after surface coating application | [5 empty] | As requested | Supplied when requested as deliverable by customer
cleanliness of inner layers after oxide treatment prior to lamination | [5 empty] | As requested | Supplied when requested as deliverable by customer
outgassing | [5 empty] | As requested | Supplied when requested as deliverable by customer
organic contamination | [5 empty] | As requested | Supplied when requested as deliverable by customer
fungus resistance | [5 empty] | As requested | Supplied when requested as deliverable by customer
vibration | [5 empty] | As requested | Supplied when requested as deliverable by customer
mechanical shock | [5 empty] | As requested | Supplied when requested as deliverable by customer
impedeance testing | specified on drawing | X | X | X |  | Sample per lot | Refer to TDR report
coefficient of thermal expansion | [5 empty] | As requested | Supplied when requested as deliverable by customer
thermal shock |  | X |  |  |  |  | Merix Metallurgical Report
surface insulation resistance (as received) | [5 empty] | As requested | Supplied when requested as deliverable by customer
repair | [5 empty] | As requested | IPC states agreement between parties if approved or not.
circuit repair | [5 empty] | As requested | IPC states agreement between parties if approved or not.
Other
layer to layer registration of conductive pattern | specified on drawing | X | X |  |  | Smart drill and beep test
Additional documents from Merix for 2 Baseline Board builds:
- Quality report of order C84366963
- Report package of order C8436100